## Сталь ХК и ГК
Сталь ХК и ГК (08ПС, Ст3, 09Г2С….)
| Пуансон R0.8, Матрица V8, полка B=6 |  |  |  |  | Пуансон R1.25, Матрица V8, полка B=6 |  |  |  |  | Пуансон R6, Матрица V8, полка B=6 |  |  |  |  | Пуансон R20, Матрица V100, полка B=70
| Лист S, мм | Ri, мм | Угол | L, мм | k | Лист S, мм | Ri, мм | Угол | L, мм | k | Лист S, мм | Ri, мм | Угол | L, мм | k | Лист S, мм | Ri, мм | Угол | L, мм | k
| 1 | 1.3 | 90 | 2500 | 0.485 | - | - | - | - | - | - | - | - | - | - | 2 | 20 | 90 | 830 | 0.5
| 1.2 | 1.3 | 90 | 2500 | 0.5 | - | - | - | - | - | - | - | - | - | - | 2.5 | 20 | 90 | 830 | 0.5
[16 empty] | 3 | 20 | 90 | 830 | 0.5
| Пуансон R0.8, Матрица V12, полка B=8 |  |  |  |  | Пуансон R1.25, Матрица V12, полка B=8 |  |  |  |  | Пуансон R6, Матрица V12, полка B=8 |  |  |  |  | 4 | 20 | 90 | 830 | 0.5
| Лист S, мм | Ri, мм | Угол | L, мм | k | Лист S, мм | Ri, мм | Угол | L, мм | k | Лист S, мм | Ri, мм | Угол | L, мм | k | 5 | 20 | 90 | 830 | 0.5
| 1 | 1.6 | 90 | 2500 | 0.355 | 1 | 2 | 90 | 2500 | 0.465 | - | - | - | - | - | 6 | 20 | 90 | 830 | 0.5
| 1.2 | 1.6 | 90 | 2500 | 0.39 | 1.2 | 2 | 90 | 2500 | 0.48 | - | - | - | - | - | 8 | 20 | 90 | 830 | 0.5
| 1.5 | 2 | 90 | 2500 | 0.49 | 1.5 | 2 | 90 | 2500 | 0.49 | - | - | - | - | - | 10 | 20 | 90 | 830 | 0.5
| 2 | 2 | 90 | 2500 | 0.505 | 2 | 2 | 90 | 2500 | 0.505 | - | - | - | - | -
| Пуансон R0.8, Матрица V16, полка B=11 |  |  |  |  | Пуансон R1.25, Матрица V16, полка B=11 |  |  |  |  | Пуансон R6, Матрица V16, полка B=11
| Лист S, мм | Ri, мм | Угол | L, мм | k | Лист S, мм | Ri, мм | Угол | L, мм | k | Лист S, мм | Ri, мм | Угол | L, мм | k
S - толщина листа | 1 | 2.5 | 90 | 3000 | 0.417 | 1 | 3 | 90 | 3000 | 0.526 | - | - | - | - | -
V - ширина ручья | 1.2 | 2.5 | 90 | 3000 | 0.445 | 1.2 | 2.5 | 90 | 3000 | 0.445 | - | - | - | - | -
B - минимальная полка | 1.5 | 2.5 | 90 | 3000 | 0.463 | 1.5 | 2.5 | 90 | 3000 | 0.463 | - | - | - | - | -
Ri - радиус гиба | 2 | 2.5 | 90 | 3000 | 0.485 | 2 | 2.5 | 90 | 3000 | 0.485 | - | - | - | - | -
L - максимальная длина гиба | 2.5 | 2 | 90 | 3000 | 0.446 | 2.5 | 2.5 | 90 | 3000 | 0.5 | - | - | - | - | -
k - коэффициент K для SolidWorks | 3 | 2 | 90 | 2700 | 0.468 | - | - | - | - | - | - | - | - | - | -
Нежелательный гиб | Пуансон R0.8, Матрица V22, полка B=15 |  |  |  |  | Пуансон R1.25, Матрица V22, полка B=15 |  |  |  |  | Пуансон R6, Матрица V22, полка B=15
Максимальное к-во гибов - 2 | Лист S, мм | Ri, мм | Угол | L, мм | k | Лист S, мм | Ri, мм | Угол | L, мм | k | Лист S, мм | Ri, мм | Угол | L, мм | k
| 1 | 4 | 90 | 3000 | 0.484 | 1 | 4 | 90 | 3000 | 0.484 | - | - | - | - | -
| 1.2 | 4 | 90 | 3000 | 0.49 | 1.2 | 4 | 90 | 3000 | 0.49 | - | - | - | - | -
| 1.5 | 3.5 | 90 | 3000 | 0.418 | 1.5 | 3 | 90 | 3000 | 0.323 | - | - | - | - | -
| 2 | 3.5 | 90 | 3000 | 0.452 | 2 | 3 | 90 | 3000 | 0.387 | - | - | - | - | -
| 2.5 | 3 | 90 | 3000 | 0.425 | 2.5 | 3.5 | 90 | 3000 | 0.472 | - | - | - | - | -
| 3 | 3 | 90 | 3000 | 0.446 | 3 | 3 | 90 | 3000 | 0.446 | - | - | - | - | -
| 4 | 3 | 90 | 2100 | 0.475 | 4 | 3 | 90 | 1600 | 0.475 | - | - | - | - | -
| Пуансон R0.8, Матрица V35, полка B=23 |  |  |  |  | Пуансон R1.25, Матрица V35, полка B=23 |  |  |  |  | Пуансон R6, Матрица V35, полка B=23
| Лист S, мм | Ri, мм | Угол | L, мм | k | Лист S, мм | Ri, мм | Угол | L, мм | k | Лист S, мм | Ri, мм | Угол | L, мм | k
| 1 | 6 | 90 | 3000 | 0.3 | 1 | 6 | 90 | 3000 | 0.3 | - | - | - | - | -
| 1.2 | 6 | 90 | 3000 | 0.356 | 1.2 | 6.5 | 90 | 3000 | 0.468 | - | - | - | - | -
| 1.5 | 5.5 | 90 | 3000 | 0.325 | 1.5 | 6.5 | 90 | 3000 | 0.496 | 1.5 | 6 | 90 | 830 | 0.405
| 2 | 5.5 | 90 | 3000 | 0.374 | 2 | 5 | 90 | 3000 | 0.305 | 2 | 6 | 90 | 830 | 0.44
| 2.5 | 5 | 90 | 3000 | 0.36 | 2.5 | 5 | 90 | 3000 | 0.36 | 2.5 | 6 | 90 | 830 | 0.47
| 3 | 5 | 90 | 3000 | 0.391 | 3 | 5 | 90 | 3000 | 0.391 | 3 | 6 | 90 | 830 | 0.483
| 4 | 5 | 90 | 3000 | 0.433 | 4 | 5 | 90 | 3000 | 0.433 | - | - | - | - | -
| 5 | 5 | 90 | 2100 | 0.462 | 5 | 5 | 90 | 2100 | 0.462 | - | - | - | - | -
| 6 | 5 | 90 | 900 | 0.48 | - | - | - | - | - | - | - | - | - | -
| Пуансон R0.8, Матрица V50, полка B=33 |  |  |  |  | Пуансон R1.25, Матрица V50, полка B=33 |  |  |  |  | Пуансон R6, Матрица V50, полка B=33
| Лист S, мм | Ri, мм | Угол | L, мм | k | Лист S, мм | Ri, мм | Угол | L, мм | k | Лист S, мм | Ri, мм | Угол | L, мм | k
| 1 | 8 | 90 | 3000 | 0.038 | 1 | 8 | 90 | 3000 | 0.038 | - | - | - | - | -
| 1.2 | 8 | 90 | 3000 | 0.132 | 1.2 | 8.5 | 90 | 3000 | 0.245 | - | - | - | - | -
| 1.5 | 8.5 | 90 | 3000 | 0.305 | 1.5 | 8.5 | 90 | 3000 | 0.305 | 1.5 | 9.5 | 90 | 830 | 0.49
| 2 | 8.5 | 90 | 3000 | 0.377 | 2 | 8 | 90 | 3000 | 0.313 | 2 | 8 | 90 | 830 | 0.312
| 2.5 | 8 | 90 | 3000 | 0.37 | 2.5 | 7.5 | 90 | 3000 | 0.313 | 2.5 | 8 | 90 | 830 | 0.364
| 3 | 6.5 | 90 | 3000 | 0.262 | 3 | 7.5 | 90 | 3000 | 0.354 | 3 | 8 | 90 | 830 | 0.4
| 4 | 5 | 90 | 3000 | 0.238 | 4 | 7 | 90 | 3000 | 0.375 | 4 | 8 | 90 | 830 | 0.44
| 5 | 7 | 90 | 3000 | 0.41 | 5 | 7 | 90 | 3000 | 0.41 | - | - | - | - | -
| 6 | 6.5 | 90 | 2400 | 0.412 | 6 | 8 | 90 | 2100 | 0.481 | - | - | - | - | -
| 8 | 7 | 90 | 700 | 0.468 | 8 | 8 | 90 | 500 | 0.504 | - | - | - | - | -
| Пуансон R0.8, Матрица V100, полка B=70 |  |  |  |  | Пуансон R1.25, Матрица V100, полка B=70 |  |  |  |  | Пуансон R6, Матрица V100, полка B=70
| Лист S, мм | Ri, мм | Угол | L, мм | k | Лист S, мм | Ri, мм | Угол | L, мм | k | Лист S, мм | Ri, мм | Угол | L, мм | k
| 1 | 15 | 90 | 830 | 0.01 | 1 | 14 | 90 | 830 | 0.01 | - | - | - | - | -
| 1.2 | 16 | 90 | 830 | 0.01 | 1.2 | 13.5 | 90 | 830 | 0.01 | - | - | - | - | -
| 1.5 | 17.5 | 90 | 830 | 0.136 | 1.5 | 19.5 | 90 | 830 | 0.5 | 1.5 | 18 | 90 | 830 | 0.228
| 2 | 13.5 | 90 | 830 | 0.01 | 2 | 19.3 | 90 | 830 | 0.495 | 2 | 18 | 90 | 830 | 0.318
| 2.5 | 13 | 90 | 830 | 0.01 | 2.5 | 15.5 | 90 | 830 | 0.1 | 2.5 | 17.5 | 90 | 830 | 0.32
| 3 | 16 | 90 | 830 | 0.23 | 3 | 16 | 90 | 830 | 0.23 | 3 | 15 | 90 | 830 | 0.137
| 4 | 15 | 90 | 830 | 0.247 | 4 | 15 | 90 | 830 | 0.247 | 4 | 16 | 90 | 830 | 0.315
| 5 | 15.5 | 90 | 830 | 0.338 | 5 | 15 | 90 | 830 | 0.311 | 5 | 16 | 90 | 830 | 0.366
| 6 | 15 | 90 | 830 | 0.354 | 6 | 14 | 90 | 830 | 0.309 | 6 | 16 | 90 | 830 | 0.4
| 8 | 12.5 | 90 | 830 | 0.322 | 8 | 13.5 | 90 | 830 | 0.356 | 8 | 16 | 90 | 830 | 0.441
| 10 | 15 | 90 | 830 | 0.44 | 10 | 15 | 90 | 830 | 0.44 | 10 | 16 | 90 | 830 | 0.466

## Сталь нержавеющая
Сталь нержавеющая
| Пуансон R0.8, Матрица V8, полка B=6 |  |  |  |  | Пуансон R1.25, Матрица V8, полка B=6 |  |  |  |  | Пуансон R6, Матрица V8, полка B=6 |  |  |  |  | Пуансон R20, Матрица V100, полка B=70
| Лист S, мм | Ri, мм | Угол | L, мм | k | Лист S, мм | Ri, мм | Угол | L, мм | k | Лист S, мм | Ri, мм | Угол | L, мм | k | Лист S, мм | Ri, мм | Угол | L, мм | k
| 0.5 | 1.5 | 90 | 2500 | 0.01 | 0.5 | 1.5 | 90 | 2500 | 0.01 | - | - | - | - | - | 2 | 20 | 90 | 830 | 0.5
| 1 | 1.5 | 90 | 2500 | 0.285 | 1 | 1.5 | 90 | 2500 | 0.285 | - | - | - | - | - | 3 | 20 | 90 | 830 | 0.5
[16 empty] | 4 | 20 | 90 | 830 | 0.5
| Пуансон R0.8, Матрица V12, полка B=8 |  |  |  |  | Пуансон R1.25, Матрица V12, полка B=8 |  |  |  |  | Пуансон R6, Матрица V12, полка B=8 |  |  |  |  | 6 | 20 | 90 | 830 | 0.5
| Лист S, мм | Ri, мм | Угол | L, мм | k | Лист S, мм | Ri, мм | Угол | L, мм | k | Лист S, мм | Ri, мм | Угол | L, мм | k | 8 | 20 | 90 | 830 | 0.5
| 0.5 | 2 | 90 | 2500 | 0.01 | 0.5 | 2 | 90 | 2500 | 0.01 | - | - | - | - | - | 10 | 20 | 90 | 830 | 0.5
| 1 | 2 | 90 | 2500 | 0.045 | 1 | 2 | 90 | 2500 | 0.045 | - | - | - | - | -
| 1.5 | 2.5 | 90 | 2500 | 0.317 | 1.5 | 2.5 | 90 | 2500 | 0.317 | - | - | - | - | -
| 2 | 2 | 90 | 2500 | 0.317 | - | - | - | - | - | - | - | - | - | -
| Пуансон R0.8, Матрица V16, полка B=11 |  |  |  |  | Пуансон R1.25, Матрица V16, полка B=11 |  |  |  |  | Пуансон R6, Матрица V16, полка B=11
| Лист S, мм | Ri, мм | Угол | L, мм | k | Лист S, мм | Ri, мм | Угол | L, мм | k | Лист S, мм | Ri, мм | Угол | L, мм | k
S - толщина листа | 0.5 | 2.5 | 90 | 3000 | 0.01 | 0.5 | 2.5 | 90 | 3000 | 0.01 | - | - | - | - | -
V - ширина ручья | 1 | 3 | 90 | 3000 | 0.01 | 1 | 3 | 90 | 3000 | 0.01 | - | - | - | - | -
B - минимальная полка | 1.5 | 3 | 90 | 3000 | 0.215 | 1.5 | 3 | 90 | 3000 | 0.215 | - | - | - | - | -
Ri - радиус гиба | 2 | 3 | 90 | 3000 | 0.308 | 2 | 3 | 90 | 3000 | 0.308 | - | - | - | - | -
L - максимальная длина гиба
k - коэффициент K для SolidWorks | Пуансон R0.8, Матрица V22, полка B=15 |  |  |  |  | Пуансон R1.25, Матрица V22, полка B=15 |  |  |  |  | Пуансон R6, Матрица V22, полка B=15
| Лист S, мм | Ri, мм | Угол | L, мм | k | Лист S, мм | Ri, мм | Угол | L, мм | k | Лист S, мм | Ri, мм | Угол | L, мм | k
Нежелательный гиб | 0.5 | 3 | 90 | 3000 | 0.01 | 0.5 | 3 | 90 | 3000 | 0.01 | - | - | - | - | -
Максимальное к-во гибов - 2 | 1 | 4 | 90 | 3000 | 0.01 | 1 | 4 | 90 | 3000 | 0.01 | - | - | - | - | -
| 1.5 | 4.5 | 90 | 3000 | 0.1 | 1.5 | 4.5 | 90 | 3000 | 0.1 | - | - | - | - | -
| 2 | 3 | 90 | 3000 | 0.02 | 2 | 3 | 90 | 3000 | 0.02 | - | - | - | - | -
| 3 | 2.5 | 90 | 2700 | 0.173 | 3 | 2.5 | 90 | 2700 | 0.173 | - | - | - | - | -
| Пуансон R0.8, Матрица V35, полка B=23 |  |  |  |  | Пуансон R1.25, Матрица V35, полка B=23 |  |  |  |  | Пуансон R6, Матрица V35, полка B=23
| Лист S, мм | Ri, мм | Угол | L, мм | k | Лист S, мм | Ri, мм | Угол | L, мм | k | Лист S, мм | Ri, мм | Угол | L, мм | k
| 1 | 6 | 90 | 3000 | 0.01 | 1 | 6 | 90 | 3000 | 0.01 | - | - | - | - | -
| 1.5 | 5.5 | 90 | 3000 | 0.01 | 1.5 | 5.5 | 90 | 3000 | 0.01 | 1.5 | 6.5 | 90 | 830
| 2 | 5 | 90 | 3000 | 0.01 | 2 | 5 | 90 | 3000 | 0.01 | 2 | 6 | 90 | 830
| 3 | 5 | 90 | 3000 | 0.01 | 3 | 5.5 | 90 | 3000 | 0.01 | 3 | 7 | 90 | 830
| 4 | 6 | 90 | 2600 | 0.21 | 4 | 6.5 | 90 | 2600 | 0.248 | - | - | - | - | -
| 5 | 6 | 90 | 800 | 0.29 | 5 | 6.5 | 90 | 800 | 0.313 | - | - | - | - | -
| 6 | 6 | 90 | 500 | 0.342 | 6 | 6.5 | 90 | 500 | 0.363 | - | - | - | - | -
| Пуансон R0.8, Матрица V50, полка B=33 |  |  |  |  | Пуансон R1.25, Матрица V50, полка B=33 |  |  |  |  | Пуансон R6, Матрица V50, полка B=33
| Лист S, мм | Ri, мм | Угол | L, мм | k | Лист S, мм | Ri, мм | Угол | L, мм | k | Лист S, мм | Ri, мм | Угол | L, мм | k
| 1 | 7 | 90 | 3000 | 0.01 | 1 | 7 | 90 | 3000 | 0.01 | - | - | - | - | -
| 1.5 | 8 | 90 | 3000 | 0.01 | 1.5 | 8 | 90 | 3000 | 0.01 | 1.5 | 8 | 90 | 830 | 0.01
| 2 | 9 | 90 | 3000 | 0.01 | 2 | 9 | 90 | 3000 | 0.01 | 2 | 9 | 90 | 830 | 0.01
| 2.5 | 8 | 90 | 3000 | 0.01 | 2.5 | 8 | 90 | 3000 | 0.01 | - | - | - | - | -
| 3 | 8 | 90 | 3000 | 0.01 | 3 | 8.5 | 90 | 3000 | 0.01 | 3 | 10 | 90 | 830 | 0.01
| 4 | 9 | 90 | 3000 | 0.07 | 4 | 9.5 | 90 | 3000 | 0.105 | 4 | 10 | 90 | 830 | 0.137
| 6 | 9 | 90 | 1700 | 0.247 | 6 | 9.5 | 90 | 1700 | 0.271 | - | - | - | - | -
| 8 | 8 | 90 | 400 | 0.306 | 8 | 8.5 | 90 | 400 | 0.326 | - | - | - | - | -
| Пуансон R0.8, Матрица V100, полка B=70 |  |  |  |  | Пуансон R1.25, Матрица V100, полка B=70 |  |  |  |  | Пуансон R6, Матрица V100, полка B=70
| Лист S, мм | Ri, мм | Угол | L, мм | k | Лист S, мм | Ri, мм | Угол | L, мм | k | Лист S, мм | Ri, мм | Угол | L, мм | k
| 2 | 15 | 90 | 830 | 0.01 | 2 | 15 | 90 | 830 | 0.01 | 2 | 15 | 90 | 830 | 0.01
| 3 | 15.5 | 90 | 830 | 0.01 | 3 | 15.5 | 90 | 830 | 0.01 | 3 | 17 | 90 | 830 | 0.01
| 4 | 16 | 90 | 830 | 0.01 | 4 | 16.5 | 90 | 830 | 0.01 | 4 | 15 | 90 | 830 | 0.01
| 6 | 16.5 | 90 | 830 | 0.01 | 6 | 17 | 90 | 830 | 0.01 | 6 | 17 | 90 | 830 | 0.01
| 8 | 15.5 | 90 | 830 | 0.01 | 8 | 16 | 90 | 830 | 0.01 | 8 | 18 | 90 | 830 | 0.069
| 10 | 19.5 | 90 | 830 | 0.218 | 10 | 20 | 90 | 830 | 0.233 | 10 | 19 | 90 | 830 | 0.206

## Сталь оцинкованная
Сталь оцинкованная
| Пуансон R0.8, Матрица V8, полка B=6 |  |  |  |  | Пуансон R1.25, Матрица V8, полка B=6 |  |  |  |  | Пуансон R6, Матрица V8, полка B=6 |  |  |  |  | Пуансон R20, Матрица V100, полка B=70
| Лист S, мм | Ri, мм | Угол | L, мм | k | Лист S, мм | Ri, мм | Угол | L, мм | k | Лист S, мм | Ri, мм | Угол | L, мм | k | Лист S, мм | Ri, мм | Угол | L, мм | k
| 0.7 | 1 | 90 | 2500 | 0.575 | - | - | - | - | - | - | - | - | - | - | 1.5 | 20 | 90 | 830 | 0.5
| 1 | 1 | 90 | 2500 | 0.55 | - | - | - | - | - | - | - | - | - | - | 2 | 20 | 90 | 830 | 0.5
| Пуансон R0.8, Матрица V12, полка B=8 |  |  |  |  | Пуансон R1.25, Матрица V12, полка B=8 |  |  |  |  | Пуансон R6, Матрица V12, полка B=8
| Лист S, мм | Ri, мм | Угол | L, мм | k | Лист S, мм | Ri, мм | Угол | L, мм | k | Лист S, мм | Ri, мм | Угол | L, мм | k
| 0.7 | 1.3 | 90 | 2500 | 0.575 | 0.7 | 1.3 | 90 | 2500 | 0.575 | - | - | - | - | -
| 1 | 1.5 | 90 | 2500 | 0.6 | 1 | 1.5 | 90 | 2500 | 0.6 | - | - | - | - | -
| 1.5 | 1.5 | 90 | 2500 | 0.59 | - | - | - | - | - | - | - | - | - | -
| 2 | 1.5 | 90 | 2500 | 0.58 | - | - | - | - | - | - | - | - | - | -
| Пуансон R0.8, Матрица V16, полка B=11 |  |  |  |  | Пуансон R1.25, Матрица V16, полка B=11 |  |  |  |  | Пуансон R6, Матрица V16, полка B=11
| Лист S, мм | Ri, мм | Угол | L, мм | k | Лист S, мм | Ri, мм | Угол | L, мм | k | Лист S, мм | Ri, мм | Угол | L, мм | k
S - толщина листа | 0.7 | 1.8 | 90 | 3000 | 0.665 | 0.7 | 1.8 | 90 | 3000 | 0.665 | - | - | - | - | -
V - ширина ручья | 1 | 2 | 90 | 3000 | 0.68 | 1 | 2 | 90 | 3000 | 0.68 | - | - | - | - | -
B - минимальная полка | 1.5 | 2 | 90 | 3000 | 6.2 | 1.5 | 2 | 90 | 3000 | 6.2 | - | - | - | - | -
Ri - радиус гиба | 2 | 2 | 90 | 3000 | 0.6 | 2 | 2 | 90 | 3000 | 0.6 | - | - | - | - | -
L - максимальная длина гиба
k - коэффициент K для SolidWorks | Пуансон R0.8, Матрица V22, полка B=15 |  |  |  |  | Пуансон R1.25, Матрица V22, полка B=15 |  |  |  |  | Пуансон R6, Матрица V22, полка B=15
| Лист S, мм | Ri, мм | Угол | L, мм | k | Лист S, мм | Ri, мм | Угол | L, мм | k | Лист S, мм | Ri, мм | Угол | L, мм | k
Нежелательный гиб | 0.7 | 1.8 | 90 | 3000 | 0.58 | 0.7 | 2.3 | 90 | 3000 | 0.595 | - | - | - | - | -
Максимальное к-во гибов - 2 | 1 | 2.5 | 90 | 3000 | 0.62 | 1 | 3 | 90 | 3000 | 0.758 | - | - | - | - | -
| 1.5 | 3 | 90 | 3000 | 6.75 | 1.5 | 3 | 90 | 3000 | 6.75 | - | - | - | - | -
| 2 | 3 | 90 | 3000 | 0.655 | 2 | 4 | 90 | 3000 | 0.78 | - | - | - | - | -
| Пуансон R0.8, Матрица V35, полка B=23 |  |  |  |  | Пуансон R1.25, Матрица V35, полка B=23 |  |  |  |  | Пуансон R6, Матрица V35, полка B=23
| Лист S, мм | Ri, мм | Угол | L, мм | k | Лист S, мм | Ri, мм | Угол | L, мм | k | Лист S, мм | Ri, мм | Угол | L, мм | k
| 0.7 | 3 | 90 | 3000 | 0.3 | 0.7 | 2.5 | 90 | 3000 | 0.13 | 0.7 | 6 | 90 | 830 | 0.5
| 1 | 4 | 90 | 3000 | 0.65 | 1 | 3.5 | 90 | 3000 | 0.515 | 1 | 6 | 90 | 830 | 0.5
| 1.5 | 4.5 | 90 | 3000 | 0.71 | 1.5 | 4.5 | 90 | 3000 | 0.71 | 1.5 | 6 | 90 | 830 | 0.5
| 2 | 5 | 90 | 3000 | 0.72 | 2 | 4.5 | 90 | 3000 | 0.673 | 2 | 6 | 90 | 830 | 0.5
| Пуансон R0.8, Матрица V50, полка B=33 |  |  |  |  | Пуансон R1.25, Матрица V50, полка B=33 |  |  |  |  | Пуансон R6, Матрица V50, полка B=33
| Лист S, мм | Ri, мм | Угол | L, мм | k | Лист S, мм | Ri, мм | Угол | L, мм | k | Лист S, мм | Ri, мм | Угол | L, мм | k
| 0.7 | 4 | 90 | 3000 | 0.175 | 0.7 | 3.5 | 90 | 3000 | 0.01 | 0.7 | 6 | 90 | 830 | 0.5
| 1 | 4.5 | 90 | 3000 | 0.425 | 1 | 4.5 | 90 | 3000 | 0.425 | 1 | 6 | 90 | 830 | 0.5
| 1.5 | 5.5 | 90 | 3000 | 0.65 | 1.5 | 5.5 | 90 | 3000 | 0.65 | 1.5 | 6 | 90 | 830 | 0.5
| 2 | 6 | 90 | 3000 | 0.693 | 2 | 6 | 90 | 3000 | 0.693 | 2 | 6 | 90 | 830 | 0.5
| Пуансон R0.8, Матрица V100, полка B=70 |  |  |  |  | Пуансон R1.25, Матрица V100, полка B=70 |  |  |  |  | Пуансон R6, Матрица V100, полка B=70
| Лист S, мм | Ri, мм | Угол | L, мм | k | Лист S, мм | Ri, мм | Угол | L, мм | k | Лист S, мм | Ri, мм | Угол | L, мм | k
| 1.5 | 8.5 | 90 | 830 | 0.25 | 1.5 | 8.5 | 90 | 830 | 0.25 | 1.5 | 8.5 | 90 | 830 | 0.278
| 2 | 10 | 90 | 830 | 0.542 | 2 | 10 | 90 | 830 | 0.542 | 2 | 10 | 90 | 830 | 0.515

## Инструменты
Пуансоны
№ | Обозначение | Длины (L,mm)
1 | PS.135.85.R08/F | 835 (4шт); 370; 100 (3шт); 50; 40; 15; 10
H=105,30/85о/R0,8
MAX1000 kN/m
2 | STP 1023 45o R6 | 835
H100 100Ton/m
3 | STP 4015 Punch-holder | 830 (2шт)
H105 100Ton/m R20
4 | SB 1751 85o R1,25 | 415 (3шт); 200; 125; 100 (2шт); 80; 50; 40;
| H175 Punch | 30 (2шт); 20; 15; 10
Матрицы
№ | Обозначение | Длины (L,mm)
1 | M.460.R | 835 (4шт); 370; 100 (3шт); 50; 40; 20; 15; 10
V=16-22-35-50/85o
R2-2-2-3
MAX800kN/m
2 | STM 2011/80o V100 R7 | 415 (2шт)
H110 100Ton/m
3 | KETEC | 835 (2шт); 400; 200; 100; 50; 40; 15; 10
#503861 /88o
V1=8 V2=12
R1=0,5 R2=0,8
H46
MAX: 700kN/m (70Ton/m)
MAX: 21 Ton/FOOT